## Planilha1
ChiT(emu.K/Oe.g)	Temperature (K)
0,00671275	2,0006
0,00674574	2,02466
0,00673765	2,07662
0,00678093	2,15988
0,00685257	2,23937
0,00688612	2,29615
0,00692089	2,36122
0,0069581	2,43102
0,00698573	2,49681
0,00701732	2,56391
0,00704606	2,62897
0,00707563	2,69602
0,00709972	2,76213
0,00713091	2,83092
0,00715835	2,89477
0,00717647	2,95899
0,00720127	3,02898
0,0072252	3,09469
0,00724684	3,16201
0,00726006	3,22638
0,00728175	3,29283
0,00730501	3,36052
0,00730073	3,44438
0,00734571	3,52343
0,00736978	3,59512
0,00738589	3,65835
0,00739932	3,71905
0,00741794	3,78866
0,00743434	3,86365
0,00744516	3,92181
0,00746219	3,99192
0,00747973	4,06416
0,00748674	4,12434
0,00750127	4,18903
0,00752456	4,26639
0,00753635	4,32851
0,00752942	4,38376
0,00755942	4,46984
0,00757556	4,52708
0,00758358	4,59318
0,00758026	4,65238
0,0076032	4,72517
0,00759596	4,78135
0,00762603	4,86024
0,00763711	4,9241
0,00764999	4,99388
0,00764239	5,05023
0,00765028	5,11431
0,00766042	5,1846
0,00768258	5,25569
0,00768904	5,32185
0,00769866	5,38904
0,00771158	5,45763
0,00770524	5,51622
0,00772184	5,59012
0,0077333	5,65595
0,00773781	5,72122
0,0077436	5,78587
0,00777746	5,93697
0,00776748	5,98938
0,00777116	6,05414
0,00776971	6,11431
0,00777768	6,18296
0,00778945	6,25528
0,00779672	6,32543
0,00779399	6,37933
0,00780436	6,4501
0,00780472	6,51767
0,00781961	6,59184
0,00782522	6,65535
0,00781762	6,71098
0,00782538	6,78142
0,00783175	6,85257
0,00783861	6,92311
0,00784355	6,98428
0,00784687	7,04893
0,0078486	7,11855
0,00784684	7,18038
0,00784603	7,23892
0,00785894	7,31574
0,00786311	7,38704
0,00786737	7,45269
0,00787071	7,51893
0,00787315	7,58371
0,00787325	7,64824
0,00787821	7,71711
0,00786918	7,77315
0,0078832	7,84936
0,0078858	7,91759
0,00788624	7,98752
0,00788923	8,05365
0,0078869	8,11208
0,00788763	8,17466
0,00788814	8,24033
0,00788928	8,31128
0,00789573	8,38539
0,00789693	8,44871
0,00789249	8,50412
0,00789801	8,57816
0,00789259	8,64147
0,00789698	8,71156
0,00790068	8,77829
0,00790469	8,84673
0,00789075	8,89853
0,00789759	8,97504
0,00789633	9,039
0,00790202	9,11137
0,00789356	9,16872
0,00790255	9,2469
0,00790547	9,31436
0,00790476	9,37751
0,00789828	9,43784
0,00790227	9,50924
0,00790572	9,58014
0,00789206	9,62942
0,00789812	9,70329
0,00790333	9,7764
0,00789879	9,8394
0,00790482	9,91521
0,00790463	9,97992
0,00789377	10,0315
0,00790349	10,1079
0,00789771	10,1711
0,00789327	10,2349
0,00790214	10,3114
0,00789213	10,3649
0,00789552	10,4383
0,00789187	10,501
0,00788762	10,5651
0,00789233	10,6383
0,00789005	10,7
0,00788559	10,7629
0,00788893	10,8356
0,0078892	10,9045
0,00788912	10,9721
0,00788095	11,0307
0,00787851	11,0969
0,00787852	11,163
0,00787891	11,2324
0,00788284	11,3055
0,00788076	11,3701
0,0078705	11,4257
0,00787171	11,4988
0,00787498	11,5727
0,00787107	11,6672
0,00787121	11,7363
0,00785844	11,7869
0,00786026	11,8578
0,00786272	11,9301
0,00786479	12,0029
0,00785122	12,0863
0,00785657	12,1658
0,0078573	12,2345
0,00785205	12,2934
0,00785228	12,3655
0,00784908	12,4286
0,00784934	12,4979
0,00784747	12,5659
0,0078409	12,6256
0,00783845	12,6916
0,00783286	12,7527
0,00783252	12,8204
0,00783503	12,8934
0,00782827	12,9523
0,00782463	13,0177
0,00782876	13,0946
0,00782195	13,1558
0,00782513	13,23
0,00781874	13,287
0,00781189	13,3465
0,00781639	13,4223
0,00781532	13,4922
0,00781315	13,5611
0,00781091	13,6287
0,00780379	13,6849
0,00780149	13,7496
0,00780537	13,825
0,00780132	13,8914
0,00779429	13,9515
0,00778932	14,0127
0,00779296	14,0888
0,00779293	14,1593
0,00779083	14,2249
0,00778014	14,2758
0,00777818	14,3457
0,0077798	14,4187
0,00778143	14,4919
0,00777307	14,5484
0,00777216	14,615
0,00777261	14,6876
0,00776381	14,744
0,00776636	14,8182
0,00776583	14,8877
0,0077536	14,9386
0,00775704	15,0127
0,00775346	15,0771
0,00775065	15,1418
0,00774874	15,2106
0,00774185	15,2703
0,00773906	15,3374
0,00773824	15,4068
0,0077445	15,4859
0,00773335	15,5353
0,00773058	15,6042
0,00772061	15,6928
0,00772392	15,7714
0,00772034	15,837
0,00771904	15,9048
0,00771769	15,97
0,00771556	16,0357
0,00771299	16,1042
0,00771257	16,1757
0,00770926	16,2413
0,00770898	16,3078
0,00770223	16,3679
0,00770103	16,4341
0,00770126	16,5081
0,00769507	16,5685
0,00769314	16,6342
0,0076907	16,7048
0,00768933	16,7656
0,00768864	16,8372
0,00768936	16,912
0,0076859	16,9791
0,00767939	17,0325
0,00767954	17,1057
0,00767236	17,1604
0,00767061	17,2307
0,00766883	17,2988
0,00766707	17,3638
0,00766474	17,4322
0,00766165	17,4959
0,00765743	17,5603
0,00765884	17,629
0,00765735	17,7005
0,00764969	17,7565
0,0076512	17,8309
0,00764653	17,8925
0,00764563	17,965
0,00764504	18,0308
0,00764	18,0938
0,00763788	18,1592
0,00763721	18,232
0,0076319	18,2891
0,0076317	18,3606
0,00763062	18,4286
0,00762779	18,4916
0,00762454	18,5596
0,00762192	18,6266
0,00761824	18,6902
0,00761723	18,7532
0,00761524	18,8232
0,00761515	18,8892
0,00761006	18,9545
0,00760906	19,0226
0,00760625	19,0914
0,00760537	19,157
0,00760242	19,2246
0,00759942	19,2876
0,00759804	19,3565
0,00759481	19,423
0,00759459	19,4894
0,00759199	19,5563
0,00758777	19,6204
0,00758634	19,6892
0,00758271	19,7532
0,007583	19,8237
0,00758164	19,8894
0,00757771	19,9525
0,00757696	20,02
0,00757372	20,0862
0,00757098	20,1543
0,0075725	20,2215
0,00756777	20,2838
0,00756526	20,3508
0,00756684	20,4204
0,00756087	20,4815
0,00756182	20,553
0,0075601	20,6185
0,00755825	20,6889
0,00755573	20,7522
0,00755154	20,8143
0,00755116	20,883
0,00754955	20,9497
0,00754708	21,018
0,00754569	21,0808
0,00754282	21,1479
0,00754208	21,2117
0,00753857	21,2765
0,00753784	21,3442
0,00753474	21,4087
0,00753344	21,4798
0,00753338	21,5456
0,00753017	21,6086
0,0075291	21,674
0,00752524	21,7412
0,0075174	21,8244
0,00752209	21,91
0,00752152	21,979
0,00751963	22,0434
0,00751509	22,109
0,0075168	22,1748
0,00751356	22,2424
0,00751307	22,3066
0,00751227	22,3761
0,00750997	22,4419
0,00750882	22,5068
0,00750508	22,5724
0,00750353	22,6404
0,00750137	22,7073
0,00749956	22,7715
0,00749846	22,838
0,00749738	22,9047
0,00749583	22,9719
0,00749182	23,0363
0,00749162	23,1043
0,00749084	23,1697
0,00748806	23,2341
0,00748762	23,304
0,0074844	23,3687
0,00748438	23,4364
0,00748224	23,4997
0,00748205	23,5691
0,00747945	23,6338
0,00747838	23,7016
0,00747698	23,7673
0,00747271	23,8303
0,00747076	23,8941
0,00747241	23,9632
0,00747241	24,036
0,00746656	24,0979
0,00746752	24,1635
0,00746549	24,2296
0,00746476	24,2941
0,007461	24,3583
0,00745887	24,4269
0,00745818	24,4957
0,00745813	24,5615
0,0074575	24,6269
0,00745613	24,7296
0,00745485	24,796
0,00745148	24,8622
0,0074496	24,9286
0,00744813	24,9906
0,00744851	25,0597
0,00744635	25,1264
0,00744553	25,1906
0,00744458	25,2585
0,00744091	25,3249
0,00744176	25,3943
0,00743827	25,4573
0,00743709	25,5207
0,00743703	25,5869
0,00743632	25,6541
0,00743508	25,7207
0,00743495	25,7872
0,00743232	25,8548
0,00743023	25,9216
0,00742935	25,9873
0,00742741	26,0554
0,00742609	26,1185
0,00742514	26,1818
0,00742192	26,2505
0,00742327	26,3175
0,00742153	26,3848
0,00741976	26,4498
0,007419	26,5155
0,00741802	26,5784
0,00741694	26,6484
0,0074136	26,715
0,00741519	26,7816
0,00741327	26,8488
0,0074124	26,9115
0,00741021	26,9786
0,00741269	27,0488
0,00740694	27,1102
0,00740658	27,1753
0,00740693	27,2458
0,00740544	27,3097
0,00740673	27,3787
0,0074059	27,4476
0,00740373	27,5058
0,00739954	27,5765
0,00739637	27,64
0,00740046	27,7116
0,00739813	27,7777
0,00739724	27,8423
0,0073949	27,9057
0,00739442	27,9738
0,0073937	28,0456
0,00739087	28,1024
0,00739162	28,1724
0,00739424	28,2451
0,00738669	28,303
0,00739017	28,3738
0,00738865	28,4359
0,00738748	28,5023
0,00738641	28,5727
0,00738645	28,6425
0,00738346	28,7027
0,00738399	28,7724
0,00738179	28,8328
0,00738396	28,9086
0,0073803	28,9629
0,00737809	29,0324
0,00738086	29,0999
0,00737658	29,1681
0,00737821	29,2372
0,00737851	29,3027
0,00737566	29,3669
0,00737452	29,433
0,00737583	29,502
0,00737574	29,5656
0,00736966	29,6226
0,00737118	29,6923
0,00737116	29,7572
0,00737112	29,8284
0,00736911	29,8945
0,00737046	29,9656
0,00737099	30,0319
0,00736799	30,0997
0,00736673	30,1613
0,0073652	30,2241
0,00736486	30,2939
0,00736458	30,3608
0,00736344	30,4285
0,00736215	30,4944
0,00735908	30,5484
0,00736213	30,6236
0,0073663	30,6929
0,0073587	30,7595
0,00735915	30,8253
0,00735859	30,8905
0,00735838	30,9522
0,00735883	31,0191
0,00735446	31,0819
0,00735479	31,1494
0,00735597	31,2204
0,00735273	31,2817
0,00735433	31,3499
0,00735317	31,4155
0,00735202	31,4842
0,00734847	31,5522
0,0073481	31,6067
0,00734949	31,6799
0,00734776	31,7505
0,00734399	31,7995
0,00734957	31,8822
0,0073479	31,9478
0,00734914	32,0158
0,00734741	32,0832
0,00734475	32,1391
0,00734439	32,2059
0,00734442	32,276
0,00734539	32,344
0,00734588	32,4128
0,00733986	32,4681
0,00734414	32,5419
0,00734243	32,6083
0,00734062	32,6677
0,00733823	32,7328
0,00734131	32,8077
0,00733798	32,8577
0,00733737	32,9311
0,00734021	33,0033
0,00733761	33,0737
0,00733742	33,14
0,00733678	33,198
0,00733474	33,2604
0,00733542	33,3375
0,0073355	33,4051
0,00733335	33,4575
0,00733371	33,5254
0,0073333	33,5914
0,00733441	33,6627
0,00733206	33,7272
0,00733304	33,802
0,00733366	33,8605
0,00732998	33,9215
0,00732935	33,9899
0,00732871	34,0665
0,00732868	34,1186
0,00733091	34,1943
0,00732942	34,2562
0,00732706	34,3239
0,00732817	34,387
0,00732582	34,4478
0,00732759	34,5217
0,00732386	34,5841
0,00732504	34,6564
0,00732632	34,7141
0,00732743	34,7897
0,00732966	34,8611
0,00732333	34,9161
0,00732475	34,9865
0,00732655	35,0584
0,00732245	35,1097
0,00732221	35,1775
0,00732567	35,2532
0,00732683	35,3222
0,007321	35,3726
0,00732159	35,4465
0,0073183	35,5034
0,00732286	35,5775
0,00732004	35,6397
0,0073203	35,714
0,00731839	35,7671
0,00732192	35,8406
0,00732048	35,9171
0,00732385	35,9759
0,00731661	36,0411
0,00732128	36,1027
0,00731828	36,1734
0,00731707	36,2429
0,0073199	36,3039
0,00731822	36,3789
0,00731684	36,4315
0,00731469	36,5011
0,0073195	36,5761
0,00731496	36,6299
0,00731749	36,704
0,00731406	36,7622
0,00731336	36,8294
0,00731622	36,9026
0,00731613	36,9641
0,00731581	37,0258
0,00731953	37,1002
0,00731145	37,1572
0,00731302	37,2237
0,00731744	37,294
0,00731278	37,3524
0,00731387	37,4233
0,00731209	37,4889
0,00731207	37,5547
0,00731282	37,6233
0,00731523	37,6937
0,00731257	37,7587
0,00731168	37,8198
0,00731258	37,8936
0,00730686	37,9734
0,00731185	38,0496
0,00731331	38,1187
0,00731011	38,209
0,00731203	38,2875
0,00731256	38,3509
0,00731125	38,4204
0,00731233	38,4834
0,00730986	38,5463
0,00731286	38,615
0,00731198	38,6801
0,00731192	38,746
0,00731247	38,816
0,0073105	38,8815
0,00730755	38,9442
0,00731035	39,0079
0,0073089	39,0726
0,00730728	39,147
0,00730991	39,2108
0,007308	39,2736
0,00731054	39,3456
0,00730942	39,4029
0,00731206	39,4739
0,00731227	39,5388
0,00731595	39,6125
0,00731179	39,6671
0,00731171	39,7371
0,00730984	39,8045
0,00730907	39,8685
0,00730855	39,9307
0,00730948	40,0001
0,00731277	40,0692
0,00730991	40,1363
0,00730844	40,203
0,00730815	40,2668
0,00730528	40,3323
0,00731203	40,3983
0,00730849	40,4642
0,00730861	40,5315
0,00731075	40,6024
0,00730594	40,6572
0,00730896	40,7279
0,00730749	40,7945
0,0073098	40,8649
0,00730595	40,9249
0,00731004	40,9927
0,00730468	41,076
0,0073089	41,1585
0,00731105	41,2261
0,00731047	41,2901
0,00731113	41,3597
0,00730825	41,4162
0,00730965	41,4882
0,00730899	41,556
0,00730845	41,621
0,00730745	41,7154
0,00730582	41,7839
0,00730638	41,8506
0,00730991	41,9124
0,0073077	41,9822
0,00730908	42,0483
0,00731111	42,1166
0,00730858	42,1766
0,00730799	42,249
0,00730666	42,3131
0,00730807	42,3835
0,00730926	42,4524
0,00731106	42,5063
0,00730981	42,5796
0,00731338	42,647
0,00731161	42,7084
0,00731042	42,7756
0,00731354	42,8468
0,00731127	42,9129
0,00730706	42,9744
0,00731035	43,0401
0,00731006	43,1109
0,00730942	43,167
0,00730926	43,2374
0,00731136	43,3044
0,00730926	43,3754
0,00731353	43,4343
0,00731417	43,5058
0,00731258	43,5724
0,00730924	43,6395
0,00730813	43,6933
0,00731313	43,766
0,00731121	43,8313
0,00731096	43,8964
0,00731148	43,9662
0,00731213	44,0288
0,0073126	44,0985
0,00730975	44,1538
0,00731395	44,2247
0,0073114	44,2943
0,0073105	44,3623
0,0073126	44,4291
0,00731265	44,4971
0,00731117	44,5647
0,00731049	44,6204
0,00731169	44,6915
0,00731124	44,7573
0,00731486	44,8258
0,00731327	44,8929
0,00731309	44,9568
0,00731104	45,0215
0,00731526	45,0824
0,00731166	45,1539
0,00730878	45,2156
0,00730823	45,2817
0,00731626	45,3518
0,00731392	45,4181
0,00732098	45,4858
0,00731249	45,5522
0,00731705	45,6159
0,00731729	45,6825
0,00731827	45,7445
0,00731512	45,8099
0,00731648	45,8798
0,00731698	45,9476
0,00731656	46,0085
0,00731485	46,0724
0,00731389	46,1419
0,00731778	46,2111
0,00731554	46,2773
0,00731548	46,3438
0,007313	46,4081
0,00731617	46,4724
0,00731394	46,5385
0,0073151	46,6069
0,00731687	46,6688
0,00731255	46,7341
0,00731822	46,7992
0,00731809	46,8702
0,00731799	46,9351
0,00731512	46,9987
0,00731523	47,064
0,00732063	47,1509
0,00731728	47,1943
0,00731878	47,2619
0,00731641	47,3283
0,0073138	47,3982
0,00731885	47,4608
0,00731865	47,5265
0,00731439	47,5887
0,00731577	47,6569
0,007316	47,7247
0,00731634	47,7882
0,00732087	47,8515
0,00731982	47,9193
0,00732274	47,9904
0,00732366	48,0541
0,00732073	48,1194
0,00732233	48,1873
0,00732155	48,2555
0,00732008	48,3098
0,00732047	48,4151
0,00732808	48,4832
0,00732364	48,5512
0,00732805	48,6156
0,00732337	48,6828
0,00732417	48,7506
0,00732317	48,8161
0,00732221	48,8792
0,00732345	48,9452
0,00732305	49,0132
0,00732432	49,0749
0,00732633	49,1432
0,00732723	49,2079
0,00732326	49,2743
0,00732296	49,3423
0,00732778	49,4066
0,00732698	49,4698
0,00732747	49,5336
0,0073233	49,6038
0,00732596	49,6729
0,0073264	49,7372
0,00732808	49,8013
0,00732992	49,8688
0,00732734	49,9266
0,00732909	50,002
0,00732895	50,0641
0,00732827	50,1322
0,00732948	50,1901
0,00732836	50,2655
0,00733091	50,3282
0,00732187	50,3927
0,00732999	50,4603
0,00733034	50,5252
0,00732638	50,5921
0,00732953	50,6595
0,00733186	50,7236
0,00733275	50,7906
0,00733002	50,8527
0,00733396	50,9232
0,00732912	50,9877
0,00733484	51,0561
0,00733713	51,1191
0,00733651	51,1848
0,00733381	51,2512
0,00733093	51,3148
0,00732948	51,3825
0,007337	51,4479
0,00733686	51,5172
0,00733765	51,5795
0,00733267	51,6454
0,00733418	51,7154
0,00733291	51,7795
0,00733028	51,8421
0,00733544	51,91
0,00733714	51,9801
0,0073363	52,0444
0,00733912	52,1111
0,00733673	52,1726
0,00733639	52,2405
0,00733736	52,306
0,00733837	52,3738
0,00733369	52,436
0,00733959	52,5052
0,0073359	52,5705
0,00734038	52,6363
0,00733862	52,7064
0,00734024	52,7613
0,00734005	52,834
0,00733911	52,9031
0,00734137	52,9677
0,00733832	53,0328
0,00734172	53,0971
0,00734068	53,164
0,00734489	53,2305
0,00733591	53,2953
0,0073437	53,3619
0,00734343	53,4284
0,00734509	53,4936
0,00734346	53,5577
0,00734567	53,6279
0,00734609	53,6921
0,00734271	53,7518
0,00734507	53,817
0,00734208	53,8889
0,00734241	53,9571
0,00734223	54,0152
0,00734585	54,0826
0,00734219	54,1467
0,00734444	54,2111
0,00734627	54,2843
0,0073467	54,3499
0,00734561	54,41
0,00734456	54,4776
0,0073485	54,5482
0,00734917	54,6103
0,007345	54,6794
0,00734932	54,7451
0,0073468	54,8081
0,007347	54,8764
0,00735002	54,9457
0,00734844	55,0094
0,00734824	55,0672
0,00734752	55,1281
0,00734963	55,2009
0,00734453	55,2758
0,00735256	55,3407
0,00734954	55,4042
0,00735132	55,4694
0,0073487	55,5206
0,00735276	55,5919
0,00734592	55,6611
0,00734928	55,7273
0,00735301	55,7997
0,00735531	55,8656
0,00734894	55,931
0,00735461	55,9985
0,00735406	56,0658
0,00735622	56,1286
0,00735098	56,1809
0,00734924	56,2498
0,007351	56,3269
0,00735445	56,3874
0,00734976	56,4539
0,00735584	56,5223
0,00735715	56,591
0,00735047	56,654
0,007354	56,7147
0,00735278	56,7885
0,007354	56,8525
0,00735287	56,9033
0,00735326	56,9732
0,00735296	57,0429
0,00736043	57,1186
0,0073581	57,1767
0,00736075	57,2387
0,00735453	57,3118
0,00735803	57,3814
0,00735638	57,4334
0,0073601	57,5016
0,00735791	57,5756
0,00735878	57,644
0,00735882	57,6987
0,00735963	57,7644
0,00735729	57,8281
0,00736095	57,8919
0,00735768	58,0065
0,00736386	58,0606
0,00735686	58,1279
0,00736239	58,2
0,00736553	58,2711
0,00736014	58,3212
0,007356	58,389
0,00736495	58,4562
0,00736026	58,5317
0,00735873	58,5828
0,00736163	58,6577
0,00736269	58,723
0,00735872	58,7827
0,00736006	58,8504
0,00736239	58,926
0,00736826	58,9809
0,00736462	59,0551
0,00736328	59,126
0,00736327	59,1865
0,00736915	59,2448
0,00736331	59,3114
0,00736506	59,3803
0,00736783	59,4449
0,00736595	59,5113
0,00736417	59,5852
0,00736387	59,6377
0,0073692	59,7048
0,00737337	59,7798
0,00736343	59,8375
0,00736436	59,9054
0,00737123	59,9802
0,00736713	60,0342
0,00736947	60,1017
0,00736641	60,1696
0,00737422	60,2354
0,00736639	60,302
0,00736736	60,3592
0,00737045	60,4287
0,00737256	60,4968
0,00736617	60,5682
0,007375	60,6275
0,00737018	60,7038
0,00737618	60,766
0,00737067	60,8336
0,00737507	60,8958
0,00737215	60,9629
0,00737023	61,025
0,00737365	61,0937
0,00737773	61,1625
0,00737744	61,2275
0,00737162	61,2858
0,0073738	61,3528
0,00737777	61,4252
0,00737605	61,4867
0,00737504	61,5511
0,00737435	61,6212
0,00737924	61,6953
0,00736904	61,7695
0,00737921	61,8461
0,00737205	61,9135
0,00737793	62,0289
0,00738031	62,1096
0,00738891	62,1851
0,00737445	62,241
0,00738021	62,3094
0,00738104	62,3864
0,00738106	62,4418
0,00737838	62,5103
0,00738331	62,5745
0,00737696	62,6441
0,00737789	62,7121
0,00738366	62,7759
0,00738103	62,8392
0,00738606	62,9021
0,00738143	62,9707
0,00737338	63,0354
0,00737963	63,1
0,007384	63,1694
0,00738426	63,2332
0,00738325	63,3079
0,00738689	63,3625
0,00738345	63,4309
0,00738372	63,4974
0,00738732	63,5647
0,00738579	63,6297
0,0073848	63,6943
0,00738359	63,7673
0,00738195	63,8278
0,00738723	63,8928
0,00738634	63,9636
0,00738828	64,0211
0,00738143	64,0894
0,00739085	64,1558
0,00738835	64,2253
0,00738834	64,286
0,00739026	64,3529
0,00739069	64,4184
0,00738979	64,4846
0,00738762	64,5532
0,00738674	64,6177
0,00739209	64,6855
0,00739376	64,7506
0,00739002	64,8131
0,00739448	64,883
0,00739199	64,9518
0,0073968	65,0094
0,00739095	65,0803
0,00739216	65,1435
0,00739686	65,2166
0,0073843	65,2772
0,00739284	65,3434
0,00738863	65,4076
0,00739486	65,4797
0,00739218	65,5428
0,00739601	65,6059
0,00739803	65,6764
0,00739417	65,7368
0,00739153	65,8018
0,00739656	65,8703
0,00740188	65,9378
0,0074005	66,0026
0,00740039	66,065
0,0073982	66,1341
0,00739616	66,2021
0,00739883	66,2672
0,00739819	66,3342
0,00739438	66,3977
0,00740081	66,4641
0,00740395	66,5274
0,00740032	66,5947
0,00739917	66,6578
0,0074041	66,7246
0,00740208	66,8203
0,0074005	66,892
0,00740257	66,9565
0,00740807	67,019
0,00740876	67,0887
0,00740416	67,1533
0,00740635	67,2227
0,00740857	67,2885
0,00739968	67,3524
0,00740043	67,4151
0,0074034	67,4818
0,00740708	67,5508
0,00741074	67,6157
0,0074065	67,6795
0,00740602	67,7451
0,00740281	67,8126
0,00740539	67,8798
0,00740476	67,9461
0,00740701	68,0081
0,00740508	68,0748
0,00741048	68,1457
0,00740753	68,2114
0,00741236	68,2639
0,0074083	68,3393
0,0074131	68,4076
0,0074089	68,4712
0,00741172	68,5404
0,0074161	68,6033
0,00740772	68,6664
0,00741535	68,7362
0,00741242	68,8025
0,00740953	68,8665
0,00741528	68,9306
0,00741357	68,9964
0,00741274	69,0655
0,00741228	69,1303
0,0074145	69,199
0,00741425	69,2557
0,00741212	69,3253
0,00741147	69,3945
0,00741205	69,4634
0,00741547	69,5256
0,0074145	69,5917
0,0074138	69,6617
0,0074157	69,7244
0,00741518	69,7881
0,00741431	69,8548
0,00741737	69,9166
0,00741602	69,9871
0,00741139	70,0504
0,00741164	70,1159
0,0074225	70,1862
0,00741536	70,2468
0,00742276	70,3163
0,00741481	70,383
0,00741569	70,4458
0,00741884	70,5117
0,00742062	70,5787
0,00742059	70,6464
0,00742106	70,7131
0,00742101	70,7787
0,00742229	70,8412
0,00741919	70,9065
0,00742407	71,0057
0,00741927	71,0707
0,0074224	71,1402
0,00742136	71,2056
0,00742505	71,2741
0,00742693	71,3391
0,00741872	71,403
0,00741819	71,4678
0,00741806	71,5334
0,00742229	71,602
0,00742923	71,6626
0,00742792	71,7299
0,00742425	71,7971
0,00742483	71,8624
0,00742253	71,9196
0,00742484	71,991
0,00741906	72,0545
0,00742587	72,1216
0,00743014	72,1849
0,00742675	72,256
0,00742368	72,3211
0,00743028	72,3893
0,00742381	72,4517
0,00742652	72,5199
0,0074255	72,5845
0,00742708	72,6533
0,00743322	72,7167
0,00742858	72,781
0,00743533	72,8467
0,00742982	72,9085
0,00743176	72,976
0,00743011	73,0471
0,00743371	73,1108
0,00742794	73,1777
0,00742997	73,2424
0,00743149	73,3103
0,00742952	73,3749
0,00742919	73,4398
0,00742836	73,5103
0,00743275	73,5747
0,00743092	73,6389
0,00742932	73,7065
0,0074396	73,772
0,00743526	73,8371
0,00743515	73,8991
0,00744078	73,9687
0,00743872	74,0296
0,00743192	74,0932
0,00743524	74,165
0,00743081	74,232
0,00743789	74,2963
0,00743953	74,3637
0,0074327	74,4313
0,00743932	74,4959
0,00743983	74,5625
0,00743734	74,6255
0,00743176	74,6952
0,00743482	74,7628
0,00743918	74,8233
0,00743958	74,8881
0,00744022	74,9565
0,00743802	75,025
0,00743862	75,0896
0,00744357	75,1545
0,00743876	75,2106
0,00743578	75,2837
0,0074446	75,3513
0,00744514	75,4189
0,00744252	75,4754
0,00743816	75,5458
0,007442	75,6181
0,00744541	75,6809
0,00744305	75,7496
0,00744909	75,8092
0,00744139	75,8753
0,00743983	75,9423
0,00744182	76,0107
0,00744689	76,0758
0,00744233	76,1395
0,00743935	76,2076
0,00744507	76,2727
0,00744396	76,3374
0,00744432	76,405
0,00744464	76,4679
0,00744213	76,5344
0,00744285	76,6007
0,00744491	76,6686
0,00744793	76,7342
0,00744891	76,796
0,00745097	76,8625
0,00745081	76,9321
0,00744757	76,9978
0,0074503	77,0652
0,00744945	77,1321
0,0074467	77,1955
0,00745123	77,2595
0,00744831	77,3278
0,00745607	77,3926
0,00745845	77,4575
0,00745026	77,524
0,00744795	77,59
0,00745755	77,6576
0,00745681	77,7215
0,0074536	77,778
0,00745634	77,856
0,00745684	77,922
0,00745337	77,9856
0,00745056	78,0462
0,00745245	78,1091
0,00745001	78,181
0,00744928	78,2426
0,00745633	78,3026
0,00745768	78,3731
0,00746258	78,4443
0,00745689	78,5141
0,00745276	78,5779
0,00745559	78,6438
0,0074573	78,7094
0,00745945	78,7688
0,00745239	78,8349
0,00745794	78,8985
0,00744992	78,971
0,00746655	79,0407
0,00745284	79,0983
0,00745799	79,1639
0,00745239	79,2357
0,00745921	79,3004
0,00746463	79,3693
0,00745997	79,4334
0,00746728	79,5012
0,00746406	79,5682
0,00746096	79,6332
0,00746025	79,699
0,00746451	79,7642
0,0074619	79,8184
0,00745384	79,8875
0,00746172	79,9601
0,00746487	80,0213
0,00745775	80,087
0,00745741	80,1523
0,00746072	80,226
0,00746557	80,2927
0,00746123	80,3578
0,0074659	80,4175
0,00746855	80,4876
0,00746722	80,5516
0,00746754	80,6103
0,00746792	80,7205
0,00746571	80,775
0,00747055	80,8524
0,00745999	80,9042
0,00746343	80,9777
0,00746946	81,0503
0,00746906	81,1012
0,00746471	81,1683
0,0074642	81,2403
0,00746766	81,3133
0,00746676	81,3796
0,00747584	81,4472
0,00747089	81,5
0,00746323	81,5669
0,00746858	81,6407
0,00746871	81,7032
0,00746997	81,7684
0,00746514	81,8423
0,00746702	81,9078
0,00746827	81,9655
0,00746747	82,025
0,00746284	82,0925
0,00747326	82,159
0,00746518	82,229
0,00746802	82,2934
0,00746911	82,36
0,00747182	82,4293
0,00747544	82,4951
0,00747336	82,5595
0,00747334	82,6272
0,0074657	82,6906
0,00747675	82,7605
0,00747264	82,8354
0,00746683	82,889
0,00747615	82,9554
0,00747154	83,0272
0,00747803	83,0971
0,00747506	83,1497
0,00747114	83,2187
0,00747176	83,2816
0,007468	83,3533
0,00747348	83,4241
0,0074748	83,4802
0,00747817	83,5469
0,00747668	83,6176
0,00746983	83,6814
0,00747392	83,7477
0,0074747	83,8209
0,00747308	83,876
0,00747595	83,9443
0,00747436	84,0104
0,00747933	84,0771
0,00747951	84,1503
0,00748365	84,2026
0,00748265	84,2747
0,00747714	84,3423
0,00747682	84,4057
0,00747719	84,47
0,00747529	84,5379
0,00747417	84,6041
0,00748011	84,6678
0,00748148	84,7344
0,0074778	84,7993
0,00748352	84,8638
0,00747582	84,9317
0,00748269	84,9978
0,00748105	85,0691
0,00748394	85,127
0,00748171	85,1977
0,00748285	85,2644
0,00748154	85,3342
0,00748126	85,4001
0,00748194	85,4611
0,00747834	85,5307
0,00747427	85,6006
0,0074795	85,656
0,00748366	85,7242
0,00748446	85,7913
0,00747642	85,8602
0,00748821	85,9252
0,00748138	85,9901
0,00748612	86,0546
0,00748827	86,1219
0,00748006	86,188
0,00748808	86,251
0,00748804	86,3212
0,00749053	86,3904
0,00749249	86,4613
0,00748402	86,5159
0,00749215	86,5885
0,00748651	86,6462
0,00748439	86,7163
0,00748484	86,7845
0,00748477	86,856
0,00749091	86,9103
0,0074919	86,9814
0,00749081	87,0493
0,00748988	87,1211
0,00749338	87,1826
0,00748983	87,2433
0,00749261	87,3118
0,00748813	87,3801
0,00749397	87,4457
0,00748643	87,5094
0,00749696	87,5746
0,0074928	87,6423
0,00748722	87,7053
0,00749395	87,7709
0,0074904	87,8417
0,00747908	87,9043
0,00749307	87,9702
0,00749182	88,0382
0,00749554	88,1014
0,00749506	88,1721
0,00749438	88,2359
0,00748783	88,2985
0,00748806	88,3661
0,00749629	88,4319
0,00749871	88,498
0,0074899	88,5659
0,00750214	88,6333
0,00749847	88,6992
0,00749209	88,7664
0,0074996	88,8314
0,00750255	88,8952
0,00749236	88,9595
0,0074979	89,0289
0,00749839	89,0969
0,0074976	89,1604
0,00749576	89,2255
0,00749941	89,2899
0,00750355	89,3585
0,00749756	89,4262
0,00750083	89,4897
0,00749385	89,5592
0,00750232	89,6242
0,00749945	89,6859
0,00749529	89,7569
0,00749662	89,8242
0,00749847	89,8875
0,0074939	89,9516
0,00749955	90,0237
0,00749813	90,0816
0,00749978	90,1502
0,0075067	90,2159
0,00750784	90,2837
0,00749683	90,3547
0,00749892	90,4107
0,00749755	90,4816
0,00750254	90,5452
0,0075041	90,6136
0,00750194	90,6809
0,00749908	90,7452
0,00750726	90,8118
0,0075022	90,881
0,00749692	90,9448
0,00751041	91,0101
0,00749983	91,0805
0,00750542	91,1474
0,00750586	91,2126
0,00750798	91,2767
0,00749728	91,3404
0,00751019	91,4071
0,00750516	91,4705
0,00750915	91,5432
0,00750616	91,6097
0,00750644	91,676
0,00750647	91,7319
0,00749881	91,8046
0,00750607	91,8704
0,00751061	91,9342
0,00750373	92,0028
0,00750281	92,0656
0,00751135	92,1331
0,00750466	92,1969
0,00751037	92,2658
0,00751419	92,3282
0,007512	92,3956
0,00750416	92,4631
0,00751428	92,5311
0,00750383	92,5983
0,00750791	92,6606
0,00749849	92,7258
0,00751531	92,7972
0,00750926	92,8619
0,00751064	92,9286
0,00751631	92,9968
0,00751331	93,0557
0,00751037	93,1227
0,00750279	93,1864
0,00751052	93,2544
0,00751122	93,3244
0,00751315	93,3795
0,00751445	93,4515
0,00751408	93,5178
0,00750937	93,5857
0,00751308	93,6483
0,00751552	93,7146
0,00750685	93,7796
0,00751933	93,8486
0,00750336	93,9154
0,00751078	93,9808
0,00751324	94,0456
0,00751851	94,1146
0,0075192	94,1802
0,00751525	94,2468
0,00751621	94,3387
0,00751121	94,4106
0,00751506	94,4797
0,00751028	94,5417
0,00751393	94,6089
0,00751614	94,6712
0,00751611	94,7364
0,00751118	94,7992
0,00751491	94,8681
0,00751441	94,9337
0,00752045	95,001
0,00751658	95,064
0,00751959	95,1326
0,00751543	95,1995
0,00751772	95,2611
0,0075107	95,3302
0,00751326	95,3973
0,00751479	95,4625
0,00752076	95,5268
0,00752527	95,5959
0,00751582	95,6583
0,00751963	95,7242
0,00752394	95,794
0,00751974	95,8607
0,00751972	95,9245
0,00752159	95,9935
0,00752794	96,0564
0,00751948	96,1209
0,00751545	96,1923
0,00751497	96,2558
0,0075244	96,3169
0,00752112	96,3872
0,00752799	96,4538
0,00752448	96,5197
0,00751796	96,5866
0,0075206	96,6531
0,00752083	96,7183
0,00751749	96,7843
0,00752688	96,8519
0,00752459	96,9179
0,00752151	96,9818
0,00752072	97,048
0,00752809	97,114
0,00752568	97,1835
0,00751967	97,2422
0,0075268	97,3113
0,00751798	97,3774
0,00751689	97,4431
0,00752244	97,5091
0,00753472	97,5748
0,0075211	97,6418
0,00753016	97,709
0,00752133	97,7742
0,00752502	97,8393
0,00752449	97,906
0,00752565	97,9748
0,00753488	98,0413
0,00752594	98,1034
0,00752519	98,1721
0,0075192	98,239
0,00752319	98,3029
0,00752251	98,3704
0,00752929	98,4329
0,00753102	98,4994
0,00752885	98,5654
0,00752998	98,6356
0,0075267	98,6881
0,00752937	98,7623
0,00752767	98,8298
0,00752453	98,8893
0,0075277	98,9576
0,0075286	99,0272
0,00752747	99,0947
0,00753567	99,1628
0,00753291	99,227
0,0075288	99,2897
0,00752307	99,3464
0,00752973	99,4211
0,00752636	99,4913
0,00753232	99,5518
0,00752384	99,6224
0,00752999	99,6916
0,00753288	99,7568
0,00752957	99,824
0,00753438	99,8801
0,00752936	99,9502
0,00753217	100,019
0,00753939	100,087
0,00753715	100,156
0,00753923	100,221
0,00753609	100,275
0,00753555	100,347
0,00753834	100,411
0,00752556	100,477
0,00753523	100,551
0,00753419	100,619
0,00753285	100,679
0,00752886	100,745
0,00753507	100,816
0,00753406	100,883
0,00753363	100,941
0,00753791	101,015
0,00752839	101,084
0,00752776	101,146
0,00753713	101,216
0,00752431	101,275
0,00753825	101,334
0,00754185	101,415
0,00753235	101,475
0,00752548	101,539
0,00753558	101,614
0,00754213	101,672
0,00754012	101,738
0,00753842	101,806
0,00753937	101,878
0,00753859	101,944
0,00753259	101,998
0,00753644	102,067
0,00753211	102,141
0,00753915	102,194
0,00753481	102,272
0,00753482	102,344
0,00753669	102,411
0,00753631	102,459
0,00754162	102,53
0,00753709	102,599
0,00753873	102,67
0,00753041	102,734
0,0075395	102,799
0,00753818	102,872
0,00753893	102,933
0,00753223	102,995
0,00753788	103,07
0,00753528	103,133
0,00754423	103,192
0,00753773	103,268
0,0075368	103,332
0,00753085	103,391
0,00753729	103,461
0,00754178	103,528
0,00753731	103,606
0,0075393	103,664
0,00753451	103,722
0,00754201	103,794
0,00753968	103,869
0,00753966	103,937
0,00754132	103,994
0,00753434	104,058
0,00754403	104,127
0,00754423	104,192
0,00754262	104,266
0,00754431	104,32
0,00753752	104,394
0,00754443	104,453
0,00754334	104,527
0,00753785	104,6
0,00753657	104,667
0,00754192	104,718
0,00753729	104,796
0,00753974	104,866
0,00754605	104,919
0,00753633	104,983
0,00753758	105,049
0,00755195	105,118
0,00754612	105,187
0,00754521	105,251
0,0075501	105,315
0,00754347	105,383
0,00754938	105,453
0,0075426	105,517
0,00754872	105,584
0,00754772	105,649
0,00754533	105,717
0,00754997	105,817
0,00755311	105,89
0,00754772	105,948
0,00754333	106,019
0,00755185	106,088
0,00754512	106,149
0,00754466	106,221
0,00755011	106,281
0,00754891	106,349
0,00755132	106,451
0,00755429	106,513
0,00754784	106,584
0,00755376	106,652
0,00755012	106,719
0,00755211	106,782
0,00755213	106,85
0,00754683	106,919
0,00755951	106,983
0,00755174	107,048
0,00755041	107,116
0,00755135	107,179
0,0075624	107,243
0,00754489	107,311
0,00755029	107,381
0,0075462	107,446
0,0075511	107,513
0,00755323	107,59
0,00754596	107,644
0,00754865	107,71
0,00754314	107,779
0,00754755	107,851
0,0075463	107,913
0,00755092	107,978
0,00755683	108,043
0,00755084	108,109
0,00756264	108,175
0,00755886	108,246
0,00754922	108,315
0,00755531	108,41
0,00754082	108,482
0,00756055	108,552
0,00755531	108,611
0,00754817	108,678
0,00754745	108,744
0,00755642	108,811
0,00755113	108,879
0,0075495	108,942
0,00754972	109,025
0,0075533	109,08
0,00754893	109,146
0,00754937	109,207
0,00756379	109,275
0,00756388	109,35
0,00754396	109,405
0,00755282	109,48
0,0075522	109,545
0,0075541	109,607
0,00754912	109,675
0,00754983	109,74
0,00755128	109,806
0,00755999	109,877
0,00756307	109,947
0,00755642	110,003
0,00755605	110,075
0,00756	110,141
0,0075493	110,209
0,00755079	110,264
0,00755628	110,339
0,00755965	110,404
0,0075539	110,472
0,00756584	110,538
0,00756422	110,609
0,00754583	110,67
0,00755741	110,735
0,00754726	110,802
0,00756183	110,872
0,00756244	110,936
0,00755471	111,002
0,00756324	111,07
0,0075596	111,135
0,00754984	111,206
0,00755374	111,273
0,00756564	111,334
0,00755359	111,402
0,00756364	111,47
0,00755717	111,535
0,00755251	111,602
0,00755908	111,667
0,00755198	111,737
0,00756183	111,801
0,00756129	111,868
0,0075624	111,932
0,00757102	111,998
0,00755894	112,069
0,0075601	112,133
0,00756962	112,199
0,00756098	112,27
0,00755901	112,335
0,00756426	112,404
0,00755839	112,465
0,00756817	112,529
0,00756534	112,595
0,00756322	112,666
0,00756761	112,728
0,00756917	112,795
0,00755365	112,863
0,007558	112,933
0,0075681	112,99
0,00757014	113,07
0,00755811	113,122
0,0075609	113,2
0,00756143	113,269
0,0075674	113,323
0,00757703	113,397
0,00756855	113,467
0,00756238	113,531
0,00757036	113,596
0,00757091	113,668
0,00756518	113,732
0,00757245	113,797
0,00757856	113,861
0,00756268	113,929
0,00757407	114
0,00757921	114,054
0,00756877	114,128
0,0075728	114,196
0,00756234	114,259
0,00757314	114,326
0,00756595	114,396
0,00755883	114,465
0,00757776	114,531
0,00756161	114,599
0,00757433	114,662
0,00757529	114,729
0,00756843	114,795
0,00756552	114,861
0,00758143	114,925
0,00757014	114,993
0,00756264	115,061
0,00756654	115,125
0,0075678	115,206
0,00756464	115,295
0,0075656	115,362
0,00757203	115,427
0,0075755	115,493
0,00756283	115,56
0,00757416	115,625
0,00757407	115,692
0,00755939	115,755
0,00756779	115,824
0,00757705	115,889
0,00757292	115,957
0,0075734	116,021
0,00757345	116,089
0,00757287	116,157
0,00757451	116,223
0,00756565	116,287
0,0075622	116,357
0,00756391	116,436
0,00756722	116,517
0,00757579	116,587
0,00756814	116,653
0,00757056	116,715
0,00757082	116,784
0,00757421	116,853
0,00757304	116,921
0,00757448	116,988
0,00757093	117,054
0,00756872	117,116
0,00757844	117,187
0,00756945	117,255
0,00757488	117,318
0,00757378	117,382
0,00757083	117,451
0,00756633	117,509
0,00756578	117,581
0,00757352	117,647
0,00757453	117,716
0,00757655	117,783
0,0075794	117,853
0,00756539	117,919
0,00756815	117,984
0,00757455	118,051
0,00756741	118,12
0,00757435	118,184
0,00756166	118,247
0,00758557	118,314
0,00757699	118,38
0,00757631	118,451
0,00758797	118,516
0,00758185	118,583
0,00757174	118,647
0,00757096	118,713
0,00757947	118,783
0,00758388	118,847
0,00757684	118,914
0,00757483	118,979
0,00758527	119,045
0,00756832	119,108
0,00756992	119,176
0,00758164	119,249
0,00757418	119,313
0,00758305	119,377
0,00756845	119,44
0,00757072	119,51
0,00757904	119,578
0,00757151	119,642
0,007581	119,708
0,00758168	119,776
0,00756929	119,84
0,00757315	119,91
0,00757601	119,974
0,00758178	120,035
0,00757837	120,107
0,00757862	120,177
0,00757241	120,24
0,00757764	120,308
0,00757277	120,376
0,00758033	120,437
0,00758518	120,506
0,00757732	120,567
0,00757987	120,64
0,007574	120,705
0,00757974	120,775
0,00758689	120,835
0,00758281	120,905
0,00758897	120,971
0,00757695	121,042
0,00758089	121,108
0,00758516	121,174
0,00757591	121,238
0,00758094	121,304
0,00757919	121,372
0,00757509	121,438
0,00757917	121,537
0,00757336	121,604
0,00758516	121,662
0,00757425	121,77
0,00758546	121,837
0,00757696	121,905
0,00758317	121,969
0,00758025	122,034
0,00758475	122,102
0,00758131	122,169
0,00758146	122,237
0,00757587	122,303
0,00758874	122,369
0,0075876	122,436
0,00759268	122,502
0,00758188	122,566
0,00758445	122,634
0,00758329	122,702
0,00757606	122,768
0,00757987	122,826
0,00758546	122,896
0,00757768	122,967
0,00757906	123,032
0,00758619	123,099
0,00758774	123,169
0,00758813	123,221
0,00757945	123,297
0,00759358	123,37
0,00758104	123,438
0,00758101	123,504
0,00757887	123,563
0,00758234	123,632
0,00758785	123,705
0,0075856	123,77
0,00758186	123,83
0,00758247	123,898
0,00758151	123,969
0,00758516	124,036
0,00758262	124,104
0,00757806	124,164
0,00758214	124,234
0,00758122	124,295
0,00758145	124,37
0,00758791	124,433
0,00757576	124,503
0,00758869	124,568
0,00759323	124,629
0,00758356	124,692
0,00758741	124,756
0,0075726	124,832
0,00758167	124,901
0,00758332	124,97
0,00759179	125,034
0,00759204	125,094
0,00758883	125,161
0,00758446	125,227
0,00758712	125,288
0,00758299	125,364
0,00758586	125,435
0,00758043	125,492
0,00758521	125,554
0,00759263	125,629
0,00758332	125,685
0,00758574	125,753
0,00758412	125,823
0,00758815	125,897
0,00759264	125,956
0,00758243	126,018
0,00758895	126,089
0,00759297	126,165
0,00758042	126,224
0,00759277	126,29
0,00759366	126,348
0,00758514	126,427
0,0075897	126,491
0,00758679	126,557
0,00757594	126,619
0,00758519	126,686
0,00758631	126,749
0,00759043	126,818
0,00759145	126,929
0,00759355	127,044
0,0075822	127,115
0,00757976	127,186
0,00759434	127,254
0,00759876	127,332
0,00758921	127,384
0,0075925	127,455
0,00759213	127,53
0,00759276	127,582
0,00757731	127,649
0,0075888	127,718
0,00758184	127,782
0,00759594	127,849
0,00759097	127,916
0,00759112	127,991
0,00757592	128,064
0,00758094	128,115
0,00757922	128,19
0,00758675	128,263
0,00758806	128,321
0,0075887	128,38
0,00757514	128,449
0,00757597	128,519
0,00759733	128,591
0,00758836	128,656
0,00758285	128,714
0,0075905	128,782
0,00758398	128,851
0,00758807	128,914
0,00758365	128,986
0,00758019	129,052
0,0075789	129,121
0,0075835	129,187
0,00758677	129,26
0,00759177	129,314
0,00758698	129,422
0,00758225	129,48
0,00757861	129,553
0,00758249	129,617
0,00759829	129,682
0,0075851	129,748
0,00760006	129,817
0,00758773	129,88
0,00758145	129,95
0,00758442	130,024
0,00759003	130,081
0,00759405	130,147
0,00757767	130,223
0,00759597	130,28
0,0075857	130,347
0,00759277	130,42
0,00758475	130,486
0,00758927	130,573
0,00759058	130,647
0,0075857	130,717
0,0075816	130,787
0,00759251	130,847
0,00758729	130,916
0,00758873	130,984
0,00758659	131,05
0,00759818	131,117
0,00758573	131,184
0,00759801	131,252
0,00759029	131,314
0,0076037	131,382
0,00759159	131,45
0,00758766	131,52
0,00759474	131,578
0,00759033	131,649
0,0075824	131,717
0,00758259	131,786
0,00758288	131,855
0,00759184	131,923
0,00758773	131,987
0,00759403	132,049
0,00758715	132,115
0,00759662	132,187
0,0075811	132,252
0,00760711	132,316
0,0075862	132,383
0,0075986	132,455
0,00759342	132,519
0,00759908	132,58
0,00759297	132,65
0,00760143	132,72
0,00758672	132,787
0,0075847	132,852
0,00760262	132,917
0,00758782	132,986
0,0076033	133,053
0,00760509	133,122
0,00758905	133,187
0,00760208	133,256
0,00759343	133,312
0,00759608	133,384
0,00759898	133,453
0,00758751	133,516
0,00759616	133,584
0,00758978	133,651
0,00759303	133,718
0,0075923	133,786
0,0075967	133,849
0,0075893	133,918
0,00760173	133,986
0,00758888	134,054
0,00759297	134,109
0,00759278	134,176
0,00759165	134,242
0,00759697	134,303
0,00759064	134,361
0,00758994	134,424
0,0075852	134,491
0,00760527	134,558
0,00759184	134,623
0,00761156	134,692
0,00758918	134,763
0,00759629	134,825
0,00759086	134,893
0,00758562	134,96
0,00759271	135,028
0,00760012	135,1
0,00759008	135,159
0,00760053	135,23
0,00760348	135,29
0,00758772	135,359
0,0075871	135,425
0,00759529	135,492
0,00758655	135,564
0,00760044	135,622
0,00759029	135,694
0,00759278	135,761
0,00759085	135,825
0,00759064	135,893
0,00759852	135,96
0,00759775	136,026
0,00759264	136,096
0,00759657	136,164
0,00760368	136,23
0,00760186	136,296
0,00757999	136,364
0,00761396	136,431
0,00759432	136,498
0,00759345	136,555
0,00758959	136,624
0,00760155	136,695
0,0075945	136,762
0,00759148	136,825
0,00759649	136,893
0,00760914	136,961
0,00759195	137,031
0,00759181	137,098
0,00760459	137,161
0,00761136	137,226
0,00761023	137,295
0,00760361	137,365
0,00759842	137,428
0,00760669	137,488
0,00760914	137,558
0,00760374	137,627
0,00760264	137,694
0,00760603	137,763
0,00760325	137,831
0,00758824	137,897
0,00760149	137,959
0,00759612	138,028
0,00759499	138,096
0,00760646	138,189
0,00760166	138,261
0,00759475	138,33
0,00759586	138,394
0,00760224	138,461
0,00759365	138,528
0,00759913	138,593
0,00758989	138,661
0,00760521	138,731
0,00760808	138,794
0,0076058	138,853
0,00759086	138,927
0,00759698	138,996
0,00760027	139,062
0,00760432	139,128
0,0076077	139,199
0,00760586	139,264
0,00760584	139,332
0,00759645	139,401
0,00760284	139,47
0,00760283	139,527
0,00760743	139,596
0,00760038	139,662
0,00760269	139,733
0,00759882	139,8
0,00761719	139,869
0,00759951	139,929
0,00759641	139,999
0,0076076	140,066
0,00759383	140,131
0,00760056	140,193
0,00760489	140,256
0,00760652	140,327
0,00761185	140,392
0,00759961	140,457
0,00760823	140,525
0,007607	140,591
0,00761127	140,657
0,0075982	140,722
0,00761022	140,792
0,00760118	140,849
0,00760268	140,924
0,00760128	140,992
0,00759494	141,057
0,00760303	141,126
0,00759042	141,186
0,00760618	141,26
0,0076062	141,325
0,00759734	141,392
0,00759973	141,46
0,00760299	141,526
0,00760435	141,591
0,00760992	141,658
0,00761276	141,719
0,00760364	141,789
0,00759857	141,857
0,00760265	141,926
0,00759424	141,993
0,00760474	142,061
0,00760918	142,131
0,00760457	142,196
0,00760257	142,262
0,00759015	142,326
0,00760652	142,393
0,00761408	142,464
0,00760598	142,529
0,00760132	142,591
0,00761023	142,662
0,00760587	142,729
0,00762145	142,795
0,00759762	142,86
0,00759551	142,929
0,00760939	142,998
0,00760766	143,061
0,00759938	143,133
0,00760501	143,192
0,00760566	143,259
0,00760086	143,33
0,00759604	143,397
0,00759459	143,466
0,00760959	143,532
0,00760441	143,596
0,00759981	143,665
0,00759588	143,732
0,00760819	143,799
0,00759874	143,861
0,00761831	143,929
0,00760877	143,996
0,00759384	144,061
0,00761286	144,126
0,00759444	144,189
0,0076154	144,255
0,00760434	144,326
0,00759754	144,395
0,0076102	144,457
0,00760127	144,526
0,00758729	144,593
0,0076077	144,66
0,00760795	144,729
0,00760984	144,795
0,00759644	144,856
0,0075997	144,93
0,00759406	144,999
0,00759544	145,057
0,00759019	145,129
0,00760979	145,2
0,00759934	145,255
0,00759828	145,333
0,00760396	145,399
0,00760893	145,466
0,00760069	145,536
0,00760844	145,601
0,00761061	145,667
0,00759914	145,735
0,00760347	145,8
0,00761159	145,86
0,00760134	145,936
0,00760065	146
0,0076023	146,065
0,00760357	146,164
0,00761094	146,226
0,00761246	146,291
0,00760669	146,356
0,0076127	146,423
0,00760795	146,495
0,0075992	146,562
0,00759523	146,634
0,00761582	146,701
0,00759835	146,77
0,00760472	146,823
0,00762274	146,898
0,00760156	146,958
0,0076127	147,034
0,00760602	147,086
0,00760049	147,162
0,00762546	147,226
0,00761264	147,287
0,00762099	147,361
0,00760933	147,419
0,0076095	147,493
0,00760859	147,564
0,00760763	147,633
0,00760169	147,699
0,00761303	147,75
0,00758742	147,833
0,00759025	147,884
0,00761174	147,957
0,00761191	148,031
0,00761485	148,089
0,00760952	148,158
0,00760705	148,214
0,00760796	148,29
0,00760123	148,356
0,00761259	148,42
0,00760672	148,489
0,00760795	148,558
0,0076004	148,628
0,00760849	148,7
0,00759425	148,751
0,00760827	148,827
0,00761496	148,901
0,0076082	148,953
0,00761801	149,025
0,00762688	149,098
0,00760896	149,16
0,00761188	149,227
0,00760898	149,301
0,00760881	149,367
0,00760588	149,42
0,00760985	149,491
0,00761353	149,569
0,00760407	149,634
0,00760985	149,693
0,00760779	149,762
0,00761232	149,822
0,00760921	149,888
0,00759532	149,953
0,00760945	150,023
0,00760994	150,089
0,00762055	150,152
0,00760262	150,218
0,00761533	150,287
0,00759873	150,36
0,00761009	150,432
0,0076048	150,499
0,0076077	150,558
0,0076091	150,633
0,00760675	150,692
0,00759382	150,754
0,00761168	150,831
0,00760507	150,901
0,00762477	150,968
0,00761299	151,022
0,00760692	151,09
0,007615	151,165
0,00761056	151,234
0,00760012	151,295
0,00760397	151,356
0,00760939	151,429
0,00761186	151,496
0,00760499	151,554
0,00760713	151,627
0,00760709	151,698
0,00761049	151,751
0,00761322	151,823
0,00760628	151,878
0,00760736	151,958
0,00760544	152,016
0,00760131	152,083
0,00760689	152,149
0,00761177	152,214
0,00761539	152,281
0,0076123	152,348
0,00761276	152,414
0,00761688	152,485
0,0076079	152,559
0,00760249	152,611
0,00760201	152,678
0,00760564	152,751
0,00760341	152,821
0,00761041	152,877
0,00759851	152,945
0,00760182	153,016
0,00761212	153,083
0,00760762	153,15
0,00760177	153,216
0,00761611	153,284
0,00760681	153,358
0,00760063	153,411
0,00761067	153,484
0,00761168	153,547
0,00760358	153,613
0,00760223	153,68
0,00760971	153,746
0,00760666	153,815
0,00761172	153,879
0,00760767	153,945
0,00760541	154,01
0,00760698	154,073
0,00760281	154,146
0,00760214	154,215
0,00759902	154,275
0,00759367	154,342
0,00760948	154,413
0,00760415	154,478
0,00760771	154,544
0,00760952	154,613
0,00759726	154,682
0,00759661	154,744
0,00760806	154,812
0,00760507	154,882
0,00760858	154,951
0,00761931	155,014
0,00762581	155,078
0,00759462	155,15
0,00760801	155,214
0,0076104	155,278
0,00760756	155,345
0,00760578	155,412
0,00760419	155,491
0,00761203	155,575
0,00759129	155,644
0,00760426	155,708
0,00759269	155,779
0,00761044	155,845
0,00759047	155,908
0,00761115	155,972
0,00759988	156,038
0,00760107	156,108
0,00761301	156,172
0,00758511	156,24
0,00761381	156,307
0,00759904	156,376
0,00760534	156,442
0,00761841	156,499
0,00759803	156,574
0,0076066	156,64
0,00759953	156,706
0,00761696	156,773
0,00759589	156,834
0,00762367	156,906
0,0076118	156,97
0,00758985	157,037
0,00761391	157,104
0,00759778	157,173
0,00761	157,243
0,0075979	157,305
0,00760459	157,37
0,00760144	157,438
0,00760818	157,51
0,00760273	157,566
0,00760929	157,637
0,00761617	157,701
0,00759327	157,771
0,00760796	157,838
0,00759984	157,907
0,00759989	157,973
0,00761002	158,034
0,00760961	158,101
0,00760117	158,169
0,00761439	158,234
0,00762414	158,301
0,0076056	158,366
0,00761386	158,434
0,00760791	158,496
0,00760315	158,567
0,00759002	158,633
0,0076109	158,699
0,0076206	158,765
0,00761193	158,832
0,00760322	158,903
0,00760524	158,971
0,00761398	159,034
0,00761697	159,099
0,00760869	159,169
0,00761316	159,235
0,00761364	159,298
0,00760752	159,362
0,00761808	159,431
0,0076105	159,495
0,0076047	159,56
0,00759807	159,627
0,00760334	159,694
0,00760904	159,762
0,00760983	159,846
0,00761147	159,932
0,00760429	159,99
0,00761605	160,063
0,00759174	160,122
0,00761089	160,193
0,00759729	160,277
0,00760327	160,357
0,00761595	160,426
0,00760999	160,491
0,00760372	160,559
0,00760043	160,626
0,0076099	160,692
0,00760867	160,758
0,00761513	160,825
0,00760537	160,89
0,0076028	160,958
0,00761845	161,025
0,00758537	161,091
0,00760226	161,156
0,0076101	161,222
0,00761965	161,293
0,00761275	161,358
0,00759065	161,422
0,00760823	161,487
0,00760053	161,559
0,00760329	161,624
0,00761697	161,691
0,00761553	161,759
0,00759233	161,822
0,00760671	161,889
0,00761246	161,955
0,00759764	162,025
0,00761107	162,089
0,00759505	162,153
0,00760706	162,221
0,00761273	162,284
0,0076176	162,355
0,00760296	162,424
0,00759888	162,48
0,00761617	162,552
0,00761022	162,62
0,00761561	162,686
0,00762076	162,754
0,00762196	162,823
0,00759727	162,892
0,00759997	162,946
0,00760415	163,017
0,00760206	163,085
0,00762113	163,152
0,00760564	163,218
0,00761448	163,283
0,00760217	163,351
0,00761594	163,413
0,00761035	163,484
0,00762614	163,551
0,00761511	163,619
0,00761039	163,681
0,00762748	163,748
0,00761511	163,815
0,00760367	163,882
0,00760172	163,949
0,00761511	164,014
0,00759817	164,082
0,00760662	164,182
0,00760569	164,247
0,00759736	164,312
0,00761104	164,379
0,00761456	164,444
0,00760448	164,51
0,00760075	164,579
0,00762061	164,645
0,00758965	164,713
0,00760398	164,775
0,00760727	164,841
0,00759225	164,912
0,00760306	164,976
0,007625	165,049
0,0076174	165,114
0,00759963	165,182
0,00761081	165,245
0,00761799	165,315
0,00761988	165,383
0,00762519	165,448
0,00761547	165,515
0,00761333	165,581
0,00760503	165,649
0,00760456	165,712
0,00760385	165,778
0,00761948	165,847
0,00761011	165,912
0,00761063	165,976
0,00760001	166,045
0,00759772	166,102
0,00760706	166,172
0,00759865	166,242
0,00759953	166,307
0,00762101	166,372
0,00761351	166,432
0,00761029	166,495
0,00761146	166,572
0,00758836	166,641
0,00759252	166,705
0,00760383	166,763
0,00760596	166,835
0,0075954	166,907
0,00759124	166,974
0,00760947	167,039
0,00761288	167,107
0,00760348	167,173
0,00762556	167,237
0,00761761	167,308
0,00760793	167,377
0,00761788	167,441
0,00760327	167,507
0,00760787	167,577
0,00760115	167,641
0,00760289	167,706
0,00760586	167,772
0,00760779	167,84
0,0076067	167,908
0,00760091	167,976
0,00760351	168,032
0,00761321	168,11
0,00759351	168,162
0,00761442	168,235
0,00759416	168,319
0,00759069	168,401
0,00760851	168,458
0,00759967	168,534
0,00759798	168,596
0,0076097	168,675
0,00761763	168,738
0,00759567	168,797
0,00759041	168,864
0,00760505	168,94
0,00760273	168,998
0,00759987	169,065
0,00760451	169,136
0,00761081	169,19
0,00760278	169,26
0,00762484	169,333
0,00760361	169,403
0,00760199	169,458
0,00762295	169,536
0,00760994	169,602
0,00760503	169,668
0,00761228	169,738
0,00762193	169,802
0,00760213	169,871
0,00762144	169,922
0,00760904	169,997
0,00760705	170,067
0,00760156	170,135
0,00760511	170,188
0,00762227	170,263
0,0076027	170,329
0,00762235	170,397
0,00761453	170,468
0,00760827	170,524
0,00760204	170,589
0,00760981	170,666
0,00761633	170,731
0,00761137	170,784
0,00759319	170,864
0,0076234	170,922
0,00761385	170,996
0,00759883	171,061
0,00760778	171,113
0,00761377	171,193
0,00761144	171,261
0,00762484	171,33
0,00759011	171,389
0,00760331	171,452
0,00760007	171,526
0,00759977	171,592
0,00759715	171,645
0,00760357	171,717
0,00761877	171,775
0,0076205	171,848
0,00761713	171,925
0,00761091	171,975
0,00761121	172,047
0,00761056	172,12
0,00760963	172,184
0,00760922	172,254
0,00761522	172,326
0,00760983	172,383
0,00759768	172,454
0,00761292	172,51
0,00760935	172,581
0,00759252	172,65
0,00758701	172,724
0,00761324	172,776
0,00759601	172,844
0,00762568	172,913
0,00759834	172,992
0,00760271	173,057
0,00762533	173,112
0,00760959	173,185
0,00760836	173,257
0,00760796	173,316
0,00761668	173,377
0,00760021	173,454
0,00760269	173,511
0,00763652	173,58
0,00760339	173,642
0,00762661	173,718
0,00758229	173,784
0,0076194	173,857
0,00761257	173,91
0,00760346	173,978
0,00759664	174,051
0,0076042	174,116
0,00762124	174,176
0,0076085	174,245
0,00760779	174,311
0,00760259	174,376
0,00760069	174,442
0,00761878	174,514
0,00761163	174,57
0,0076123	174,637
0,00759933	174,703
0,00759215	174,77
0,0076097	174,836
0,00759252	174,9
0,00761818	174,968
0,0075959	175,035
0,00760331	175,099
0,00762214	175,177
0,00760804	175,231
0,00760945	175,299
0,00760161	175,366
0,00760752	175,438
0,00760856	175,5
0,00760679	175,565
0,0075962	175,635
0,0075939	175,705
0,00761006	175,772
0,00762162	175,834
0,0076034	175,901
0,00760548	175,97
0,00761337	176,035
0,0075938	176,111
0,00761561	176,165
0,00759555	176,236
0,00760594	176,303
0,00761456	176,368
0,00762484	176,438
0,00760522	176,513
0,0076089	176,572
0,0076066	176,632
0,00761321	176,702
0,00760733	176,769
0,00761287	176,842
0,00759278	176,899
0,00760504	176,968
0,00761605	177,043
0,00759696	177,099
0,00760716	177,168
0,00760635	177,24
0,00761377	177,313
0,00760114	177,414
0,0076265	177,467
0,00759517	177,538
0,0076121	177,605
0,00760621	177,666
0,00761203	177,727
0,00760458	177,795
0,00760051	177,859
0,00759238	177,926
0,00760348	177,993
0,00760754	178,062
0,00760864	178,128
0,00761659	178,192
0,00761101	178,259
0,00759467	178,326
0,00759022	178,397
0,00760713	178,453
0,00759647	178,526
0,00760342	178,591
0,00761546	178,659
0,00760494	178,728
0,00761357	178,79
0,0075874	178,866
0,00761031	178,921
0,00760021	178,989
0,00759174	179,056
0,00760846	179,125
0,00760375	179,194
0,00759412	179,259
0,0076079	179,324
0,00761018	179,391
0,00761133	179,461
0,00759106	179,527
0,00759154	179,591
0,00760274	179,655
0,0076259	179,725
0,00760796	179,795
0,00760404	179,854
0,00759746	179,925
0,00760005	179,991
0,00761675	180,055
0,00761129	180,126
0,00761791	180,191
0,00760591	180,255
0,00761079	180,324
0,00761421	180,392
0,00760098	180,454
0,0076084	180,522
0,00759891	180,587
0,00760084	180,65
0,00762226	180,722
0,00759225	180,795
0,00760167	180,851
0,00760662	180,922
0,00760967	180,99
0,00760328	181,056
0,0076173	181,118
0,00760586	181,189
0,00759228	181,254
0,0076038	181,324
0,00760806	181,393
0,00758314	181,451
0,00759118	181,518
0,00759216	181,586
0,00760837	181,659
0,00761081	181,718
0,00760694	181,782
0,00761135	181,846
0,00760783	181,915
0,00760184	181,981
0,00760572	182,045
0,00759979	182,114
0,00761978	182,182
0,00760971	182,248
0,00761448	182,317
0,00760076	182,377
0,00760141	182,444
0,00759762	182,514
0,00759879	182,583
0,00762228	182,65
0,00760606	182,717
0,0076156	182,777
0,00760575	182,85
0,00760098	182,917
0,00760205	182,981
0,00762586	183,048
0,00761691	183,119
0,00761734	183,181
0,00758921	183,245
0,00760273	183,313
0,00759978	183,38
0,00761266	183,447
0,00759881	183,514
0,00759303	183,58
0,00760176	183,644
0,00761336	183,712
0,00757561	183,783
0,00760638	183,85
0,00760996	183,915
0,00761966	183,982
0,0075949	184,046
0,00758898	184,116
0,00761909	184,189
0,00759244	184,244
0,00761627	184,314
0,00761967	184,386
0,00761854	184,446
0,0076028	184,516
0,00760714	184,579
0,00760829	184,648
0,00760487	184,713
0,0076011	184,781
0,00761602	184,846
0,00759733	184,911
0,00759133	184,983
0,00758532	185,046
0,0075868	185,118
0,00759752	185,17
0,00759038	185,247
0,00759587	185,313
0,00761369	185,38
0,00759748	185,449
0,007606	185,512
0,00760021	185,579
0,00760743	185,644
0,00761078	185,707
0,00759096	185,774
0,00760487	185,841
0,00762824	185,908
0,00759629	185,975
0,00759945	186,043
0,00760424	186,108
0,0075823	186,175
0,00761779	186,241
0,00761657	186,308
0,00761603	186,376
0,00759886	186,436
0,00760895	186,507
0,00762179	186,574
0,00760089	186,643
0,00760134	186,712
0,00760849	186,778
0,00760325	186,843
0,00761049	186,909
0,00760611	186,976
0,00758436	187,045
0,00761924	187,104
0,00760099	187,173
0,0076044	187,241
0,00760922	187,309
0,00761448	187,373
0,00760428	187,441
0,00760934	187,519
0,00760356	187,6
0,00761057	187,669
0,00760418	187,728
0,00760159	187,798
0,00760124	187,865
0,0076038	187,932
0,00762413	187,999
0,0076121	188,062
0,00759229	188,131
0,00760476	188,2
0,00760071	188,259
0,00761475	188,327
0,00759446	188,399
0,00759867	188,464
0,00760388	188,532
0,00759443	188,601
0,00759423	188,665
0,00760648	188,737
0,00761061	188,797
0,00760556	188,87
0,00758822	188,935
0,00759708	189,002
0,00761131	189,068
0,00761704	189,138
0,00759573	189,201
0,00760985	189,266
0,00759075	189,335
0,00759889	189,399
0,00760585	189,468
0,00759743	189,534
0,00760217	189,602
0,00760069	189,668
0,00760583	189,735
0,00759044	189,805
0,00759565	189,868
0,00762137	189,934
0,0076131	190,001
0,00760859	190,056
0,00760617	190,133
0,00761073	190,201
0,00760349	190,269
0,00760854	190,338
0,00760383	190,402
0,0075951	190,465
0,00761605	190,536
0,00759417	190,602
0,00761937	190,665
0,00760251	190,733
0,00759578	190,802
0,00761345	190,868
0,00760827	190,931
0,00760115	190,985
0,0076	191,064
0,00761334	191,131
0,00760692	191,2
0,00759734	191,26
0,0076102	191,328
0,00759663	191,399
0,00761657	191,466
0,00760632	191,528
0,00759174	191,593
0,00759886	191,659
0,0076179	191,759
0,00760717	191,827
0,0076105	191,894
0,00760594	191,96
0,00760763	192,026
0,00760767	192,087
0,00760675	192,161
0,00761468	192,23
0,00760942	192,281
0,00760335	192,361
0,00760516	192,429
0,00759803	192,487
0,00759956	192,552
0,00759569	192,63
0,00759471	192,699
0,00760822	192,757
0,00760817	192,825
0,00760184	192,897
0,00758297	192,965
0,00760592	193,026
0,00761361	193,097
0,00757538	193,164
0,00760622	193,224
0,00761185	193,29
0,007605	193,362
0,00759978	193,43
0,00757969	193,498
0,00760731	193,55
0,00759516	193,627
0,00760148	193,687
0,00759377	193,752
0,00760237	193,818
0,00759938	193,892
0,00760529	193,952
0,00762076	194,027
0,00759616	194,08
0,00759098	194,153
0,0075958	194,221
0,00760585	194,286
0,00759907	194,361
0,00760113	194,429
0,00759827	194,493
0,00759704	194,552
0,00760181	194,613
0,00759396	194,688
0,00760947	194,76
0,00760655	194,826
0,00757562	194,878
0,00760443	194,956
0,00761197	195,023
0,00760477	195,081
0,00760687	195,185
0,00759527	195,257
0,00759683	195,307
0,00759424	195,385
0,00759106	195,478
0,00760355	195,542
0,00760473	195,617
0,007605	195,676
0,00759145	195,756
0,00759458	195,814
0,00759176	195,877
0,00759985	195,946
0,00759081	196,025
0,00760088	196,08
0,0075851	196,154
0,00761278	196,222
0,00760554	196,273
0,00760319	196,345
0,00758417	196,418
0,00760674	196,479
0,00759243	196,547
0,00760293	196,606
0,00760914	196,68
0,00759706	196,751
0,007598	196,809
0,00761655	196,87
0,00760001	196,938
0,00760553	197,007
0,00758442	197,079
0,00759283	197,142
0,00759219	197,209
0,00759199	197,27
0,00760283	197,339
0,00760526	197,414
0,007582	197,467
0,00758459	197,537
0,00760829	197,603
0,00760727	197,67
0,00760406	197,746
0,00761217	197,809
0,00763009	197,871
0,00760048	197,937
0,00759681	198,004
0,00759852	198,082
0,00760607	198,134
0,00758587	198,203
0,00759728	198,268
0,00761033	198,334
0,0076055	198,409
0,00761454	198,504
0,00760605	198,565
0,00760857	198,633
0,00760687	198,695
0,00761887	198,762
0,00759929	198,831
0,00760827	198,897
0,00760516	198,965
0,00758412	199,033
0,00760738	199,094
0,00760347	199,163
0,0076032	199,231
0,00760472	199,297
0,00759941	199,367
0,00758323	199,442
0,00760061	199,498
0,0075973	199,565
0,00759167	199,638
0,00758512	199,701
0,00759636	199,77
0,00758764	199,829
0,00760075	199,9
0,00760545	199,968
0,00760835	200,035
0,00758694	200,1
0,00760636	200,167
0,00760932	200,232
0,00761748	200,301
0,00760223	200,369
0,00759246	200,436
0,00757786	200,51
0,0075981	200,567
0,00758923	200,637
0,00759051	200,702
0,00758013	200,767
0,00760964	200,838
0,00761714	200,91
0,00760939	200,964
0,00759739	201,034
0,00759296	201,105
0,00758735	201,173
0,00758598	201,241
0,00758733	201,299
0,00756962	201,369
0,00760454	201,466
0,00759976	201,536
0,00759468	201,6
0,00758331	201,668
0,0076186	201,737
0,00759775	201,797
0,0075882	201,866
0,00760918	201,935
0,00759558	202
0,00759767	202,067
0,00758595	202,134
0,00758867	202,205
0,00758985	202,261
0,00757827	202,33
0,00759578	202,399
0,00759405	202,467
0,00760422	202,538
0,00761727	202,605
0,00760244	202,669
0,00760637	202,729
0,0076151	202,793
0,00762182	202,864
0,00760368	202,929
0,00760197	202,994
0,00761032	203,065
0,00762607	203,13
0,00762365	203,194
0,00761638	203,263
0,0076084	203,328
0,00761403	203,399
0,00759537	203,463
0,00760337	203,559
0,00761448	203,631
0,00763459	203,697
0,0076271	203,755
0,00759927	203,826
0,00762582	203,895
0,00761742	203,964
0,00761542	204,024
0,00761142	204,09
0,00761134	204,156
0,00760805	204,222
0,00759266	204,287
0,00760403	204,352
0,00761163	204,417
0,00760595	204,488
0,00760447	204,547
0,0076079	204,615
0,0076151	204,684
0,00760301	204,748
0,00761089	204,816
0,007603	204,882
0,00760327	204,956
0,00761531	205,021
0,00762741	205,088
0,00759918	205,151
0,00758932	205,22
0,00760773	205,288
0,00761784	205,355
0,00760877	205,413
0,0076168	205,486
0,00763743	205,553
0,0076196	205,622
0,00762164	205,69
0,00762315	205,748
0,00762107	205,819
0,00759429	205,886
0,00762521	205,955
0,00760626	206,022
0,00761229	206,081
0,00759872	206,148
0,00762264	206,217
0,00760831	206,287
0,00759281	206,345
0,0076231	206,419
0,007626	206,487
0,00761756	206,552
0,00761214	206,615
0,00761143	206,685
0,00762237	206,75
0,00760576	206,816
0,00760272	206,886
0,00760796	206,953
0,00760676	207,019
0,00760989	207,087
0,00761358	207,149
0,00762378	207,214
0,00762144	207,285
0,00762706	207,363
0,00761074	207,446
0,00758622	207,517
0,00761091	207,58
0,00760794	207,646
0,00763928	207,714
0,00760959	207,784
0,00759901	207,85
0,0076121	207,914
0,00760952	207,981
0,00759073	208,051
0,00761443	208,115
0,00761751	208,179
0,00760859	208,247
0,00762066	208,312
0,00758759	208,381
0,00761022	208,443
0,00759919	208,511
0,00761546	208,58
0,00761108	208,643
0,00761562	208,711
0,00763383	208,779
0,00762864	208,847
0,00761124	208,909
0,00759265	208,977
0,00761894	209,044
0,00760137	209,113
0,00762163	209,181
0,0076051	209,246
0,00760675	209,314
0,00762073	209,379
0,00759339	209,446
0,00763064	209,513
0,00759672	209,582
0,00761016	209,649
0,0076088	209,713
0,00761328	209,778
0,00760744	209,849
0,00762163	209,914
0,00763162	210,01
0,00759831	210,081
0,00758679	210,148
0,00760537	210,213
0,00761764	210,281
0,00760438	210,348
0,00760195	210,413
0,00760259	210,482
0,00758765	210,547
0,00760433	210,616
0,00760543	210,682
0,00762189	210,749
0,00762371	210,814
0,00760769	210,876
0,0076156	210,946
0,00760492	211,009
0,00762267	211,078
0,00760832	211,147
0,00761075	211,212
0,00760628	211,274
0,0076183	211,345
0,00763027	211,4
0,00761352	211,475
0,00760485	211,54
0,00760872	211,61
0,00759127	211,677
0,00758562	211,74
0,00761713	211,808
0,00760202	211,875
0,00760367	211,942
0,00762571	212,009
0,0076179	212,069
0,00760354	212,138
0,00762347	212,207
0,00760372	212,273
0,00760551	212,341
0,00760578	212,396
0,00760739	212,471
0,00760682	212,54
0,00761099	212,637
0,00761146	212,704
0,00758828	212,771
0,00761378	212,842
0,00759327	212,905
0,00760465	212,973
0,00761395	213,04
0,00761369	213,109
0,0076216	213,174
0,00762825	213,241
0,00761518	213,309
0,00760671	213,372
0,00761226	213,439
0,00761766	213,508
0,00758305	213,575
0,00760107	213,628
0,00761013	213,704
0,00762103	213,773
0,00760076	213,841
0,00762298	213,902
0,00760959	213,963
0,00758606	214,039
0,00761672	214,109
0,007608	214,169
0,00761288	214,24
0,00761119	214,31
0,00758759	214,379
0,00760281	214,447
0,00758002	214,514
0,00760296	214,579
0,00761865	214,644
0,00760073	214,714
0,00760485	214,781
0,00760447	214,843
0,0076179	214,909
0,00758879	214,979
0,00760589	215,032
0,00759611	215,108
0,0076077	215,173
0,00760356	215,24
0,00760008	215,305
0,00759815	215,369
0,00762199	215,437
0,00758948	215,487
0,00760459	215,561
0,00758889	215,62
0,00761305	215,7
0,00759635	215,753
0,00759833	215,827
0,00759129	215,902
0,00759354	215,97
0,00762132	216,035
0,00760349	216,101
0,00758158	216,169
0,00761763	216,227
0,00759797	216,291
0,00759632	216,363
0,00759413	216,435
0,00760513	216,488
0,00760353	216,555
0,00760882	216,624
0,00760703	216,691
0,00760878	216,783
0,00760144	216,871
0,00760022	216,937
0,00760103	216,998
0,0075934	217,078
0,00761618	217,169
0,00760629	217,222
0,00759466	217,294
0,00759536	217,364
0,00760875	217,433
0,00759574	217,487
0,00759755	217,553
0,00759224	217,62
0,00760577	217,687
0,00758011	217,758
0,0076172	217,822
0,00759899	217,891
0,00760593	217,951
0,00759319	218,041
0,0075896	218,129
0,00760612	218,191
0,00760104	218,251
0,00759688	218,325
0,00760184	218,397
0,00762793	218,463
0,00758761	218,515
0,00759993	218,592
0,00761098	218,647
0,0075907	218,717
0,00760672	218,784
0,00759038	218,856
0,00760576	218,926
0,00757197	218,991
0,00759687	219,053
0,00758903	219,118
0,00760283	219,192
0,00758561	219,247
0,00758687	219,316
0,00758508	219,385
0,00758934	219,464
0,00762763	219,514
0,00759473	219,584
0,00760441	219,653
0,00759988	219,722
0,00761145	219,784
0,00759756	219,86
0,00758728	219,921
0,00759936	219,979
0,00757909	220,048
0,00761721	220,115
0,00760778	220,184
0,00759031	220,249
0,00761618	220,316
0,00759465	220,394
0,00759472	220,446
0,00758641	220,519
0,00761062	220,592
0,00759815	220,658
0,00760267	220,718
0,00759159	220,791
0,00759657	220,857
0,00763618	220,921
0,00757872	220,985
0,00758329	221,054
0,00758592	221,129
0,00760072	221,187
0,00761961	221,253
0,00757731	221,327
0,00762123	221,388
0,00760066	221,45
0,00760562	221,517
0,00758898	221,586
0,00759251	221,65
0,00761208	221,713
0,00760024	221,785
0,00757742	221,853
0,00758644	221,912
0,00760395	221,982
0,00757764	222,053
0,00758251	222,12
0,00761157	222,183
0,00759356	222,249
0,00758997	222,322
0,00758621	222,386
0,0075934	222,448
0,0075889	222,515
0,00760939	222,582
0,00758399	222,648
0,00758139	222,714
0,00755731	222,785
0,00760887	222,845
0,00757454	222,912
0,00759609	222,981
0,00758386	223,048
0,00756462	223,113
0,00761991	223,183
0,0075941	223,246
0,00760616	223,318
0,00760016	223,385
0,007596	223,448
0,00761004	223,513
0,00760684	223,579
0,00760134	223,646
0,00760493	223,711
0,00760645	223,781
0,00759768	223,845
0,00761298	223,91
0,00760968	223,978
0,00761553	224,045
0,00759023	224,112
0,00758676	224,178
0,0075805	224,247
0,00759274	224,312
0,00757832	224,381
0,00760255	224,453
0,00759394	224,508
0,00761049	224,579
0,0076136	224,646
0,00758649	224,714
0,0075726	224,78
0,00758417	224,847
0,00758437	224,913
0,00758103	224,976
0,00759212	225,044
0,00759618	225,108
0,00761355	225,174
0,00759122	225,24
0,00759059	225,317
0,00762339	225,376
0,00760463	225,443
0,00760023	225,51
0,00758482	225,583
0,0075983	225,644
0,00761319	225,71
0,00760982	225,778
0,00758878	225,848
0,00759913	225,914
0,00759179	225,979
0,00757033	226,044
0,00758724	226,114
0,00761355	226,184
0,00759087	226,239
0,00759893	226,312
0,00757946	226,377
0,00758052	226,445
0,00757276	226,51
0,00760632	226,579
0,00758633	226,646
0,00760283	226,712
0,00761291	226,774
0,00758455	226,844
0,00758307	226,914
0,00759074	226,971
0,00759252	227,044
0,00759281	227,112
0,00759186	227,181
0,007582	227,247
0,00760388	227,314
0,00757449	227,373
0,00757179	227,445
0,00761936	227,51
0,00757895	227,58
0,00758238	227,647
0,00761116	227,712
0,007578	227,779
0,00758325	227,842
0,00759809	227,912
0,00758494	227,977
0,00756356	228,045
0,00762253	228,112
0,00758899	228,175
0,0076045	228,243
0,00758483	228,312
0,00759592	228,371
0,00757953	228,445
0,00759582	228,512
0,00759542	228,575
0,00758728	228,646
0,00759094	228,712
0,00758068	228,777
0,0075887	228,844
0,00760082	228,913
0,0075932	228,977
0,00760205	229,042
0,0076211	229,109
0,0075952	229,176
0,00757097	229,245
0,00760103	229,309
0,00760902	229,378
0,00756462	229,443
0,0075988	229,506
0,00761271	229,574
0,00759151	229,643
0,0075927	229,709
0,00759723	229,778
0,00756649	229,841
0,00759654	229,908
0,00760689	229,972
0,00759179	230,04
0,00759956	230,104
0,00760244	230,169
0,00757684	230,238
0,00759981	230,304
0,00760383	230,371
0,00759624	230,437
0,00758909	230,506
0,00761706	230,575
0,00760064	230,631
0,00759669	230,704
0,00758883	230,769
0,0075903	230,838
0,00757723	230,902
0,00761364	230,969
0,00757123	231,027
0,0075401	231,103
0,00756482	231,167
0,0075996	231,232
0,00757961	231,3
0,00758261	231,371
0,00757208	231,438
0,00759694	231,496
0,00756617	231,569
0,00755489	231,636
0,00758054	231,701
0,00759263	231,769
0,00758312	231,836
0,00760887	231,916
0,00758228	231,999
0,0075963	232,069
0,00757771	232,131
0,00758257	232,2
0,0075803	232,263
0,00757212	232,33
0,00760572	232,399
0,00758369	232,463
0,00758319	232,53
0,00759379	232,599
0,00760744	232,665
0,00757095	232,734
0,00757227	232,802
0,00759356	232,866
0,00757071	232,933
0,00760157	233,002
0,00760571	233,072
0,00757095	233,131
0,00758417	233,202
0,00757995	233,272
0,00760995	233,33
0,00757712	233,397
0,00756248	233,469
0,007599	233,537
0,00758762	233,602
0,0075726	233,668
0,00758138	233,734
0,00758887	233,798
0,0075964	233,866
0,00758724	233,933
0,00758358	233,997
0,00758484	234,063
0,00757937	234,13
0,00759372	234,195
0,00761396	234,26
0,00759964	234,329
0,00756853	234,395
0,00762396	234,462
0,00757477	234,529
0,00759613	234,593
0,00757305	234,66
0,00758339	234,731
0,00759761	234,797
0,00757887	234,861
0,00757879	234,928
0,00760264	234,984
0,00757568	235,066
0,00758562	235,13
0,00758278	235,196
0,00757823	235,265
0,00761638	235,325
0,0075666	235,398
0,00758192	235,465
0,00756774	235,531
0,00757357	235,6
0,00758546	235,661
0,00759745	235,724
0,00758109	235,797
0,00758055	235,864
0,00759098	235,927
0,0075828	235,993
0,00758119	236,061
0,00760236	236,13
0,00755934	236,197
0,00758244	236,263
0,00760144	236,326
0,00756945	236,39
0,00757222	236,459
0,00758426	236,527
0,00759218	236,596
0,00756056	236,649
0,00757224	236,72
0,00756585	236,788
0,00759773	236,849
0,00759833	236,926
0,00757637	236,99
0,00760528	237,055
0,00755961	237,121
0,0075658	237,188
0,00758511	237,254
0,00757099	237,316
0,00759163	237,385
0,00756889	237,45
0,00757796	237,517
0,00757259	237,579
0,00759269	237,649
0,00760425	237,717
0,00758729	237,782
0,00758219	237,848
0,0075783	237,9
0,0075653	237,968
0,00755038	238,041
0,00758619	238,113
0,00756844	238,178
0,0075813	238,242
0,00759669	238,302
0,00756276	238,363
0,00754845	238,431
0,0075795	238,505
0,0075811	238,577
0,00756336	238,642
0,00758474	238,707
0,00757099	238,775
0,00755673	238,842
0,00757958	238,893
0,00756283	238,966
0,00755924	239,024
0,00755903	239,092
0,00758143	239,161
0,00756729	239,236
0,00759192	239,303
0,00757228	239,362
0,00757225	239,467
0,00758155	239,536
0,00756189	239,588
0,00757627	239,664
0,00760443	239,732
0,00757411	239,801
0,00756828	239,867
0,00759085	239,925
0,00757788	239,993
0,00758638	240,061
0,00759393	240,113
0,00757643	240,182
0,00758101	240,254
0,00755524	240,31
0,00758934	240,376
0,00759618	240,442
0,00758752	240,516
0,00754976	240,58
0,00759081	240,641
0,00756035	240,714
0,00757601	240,771
0,00756003	240,841
0,00759523	240,911
0,00758528	240,967
0,00759221	241,034
0,00756773	241,109
0,00758949	241,176
0,00760129	241,244
0,00756737	241,296
0,00759636	241,369
0,00756896	241,428
0,00758523	241,491
0,00760651	241,558
0,00759173	241,633
0,00756086	241,686
0,00759044	241,752
0,00759137	241,818
0,00758293	241,89
0,0075711	241,95
0,00759535	242,018
0,00757632	242,078
0,00758425	242,145
0,0075999	242,21
0,00759694	242,276
0,00757719	242,347
0,00759958	242,417
0,00759215	242,47
0,00759418	242,539
0,00759888	242,606
0,00758199	242,672
0,00759283	242,745
0,00758929	242,822
0,00758319	242,872
0,00758304	242,949
0,0075924	243,007
0,00759034	243,077
0,00759791	243,15
0,00756517	243,207
0,00758103	243,274
0,00754066	243,342
0,00757505	243,407
0,00755342	243,473
0,00755784	243,543
0,00759737	243,606
0,00758056	243,682
0,00755432	243,744
0,0075431	243,805
0,0075755	243,874
0,00756679	243,952
0,00755645	244,003
0,00757324	244,071
0,00755335	244,14
0,00757812	244,208
0,00755652	244,272
0,00758402	244,336
0,00759587	244,405
0,00756443	244,478
0,0075722	244,533
0,00755401	244,605
0,0075805	244,673
0,00758115	244,746
0,00755085	244,799
0,00758323	244,871
0,0075645	244,931
0,00757773	245,007
0,00756636	245,063
0,00759468	245,135
0,00757712	245,206
0,0075786	245,271
0,00755192	245,332
0,00756449	245,398
0,00757927	245,47
0,00757699	245,53
0,00755959	245,598
0,00757828	245,668
0,00758795	245,73
0,00758878	245,797
0,00757621	245,866
0,00756453	245,938
0,00757019	245,997
0,0075448	246,064
0,00756417	246,133
0,00755691	246,196
0,00755374	246,267
0,00756523	246,331
0,00757684	246,397
0,00758931	246,468
0,0075649	246,523
0,00757095	246,594
0,00758365	246,666
0,00756592	246,73
0,00757939	246,795
0,0075632	246,86
0,00758252	246,929
0,00757821	246,993
0,00756506	247,057
0,00759061	247,122
0,00757679	247,189
0,00757368	247,251
0,00758252	247,316
0,00756527	247,384
0,00759918	247,453
0,00758448	247,515
0,00755975	247,584
0,00758237	247,649
0,0075815	247,717
0,00757623	247,783
0,00756849	247,845
0,00757034	247,92
0,00756646	247,974
0,00758207	248,044
0,00755847	248,113
0,00758598	248,179
0,0075789	248,246
0,00757303	248,314
0,00760016	248,379
0,00761131	248,446
0,0075694	248,511
0,00758093	248,578
0,0075984	248,642
0,00759336	248,712
0,0075699	248,778
0,00759493	248,843
0,00758686	248,91
0,00757077	248,973
0,00758762	249,037
0,00758704	249,103
0,0075655	249,169
0,007587	249,237
0,00761035	249,3
0,00758709	249,369
0,00761156	249,438
0,00759719	249,498
0,00764081	249,572
0,00759262	249,637
0,00757066	249,704
0,00760115	249,771
0,00757074	249,854
0,00757419	249,942
0,00759323	249,998
0,00758185	250,071
0,00757091	250,137
0,00761324	250,209
0,00758747	250,267
0,00759206	250,336
0,00761387	250,406
0,0075753	250,478
0,00758094	250,537
0,00760857	250,605
0,00758431	250,673
0,00759899	250,738
0,00759593	250,802
0,00761503	250,873
0,00759424	250,944
0,00757936	251,01
0,0076091	251,078
0,0075993	251,148
0,00756031	251,218
0,00759767	251,274
0,00758471	251,348
0,00759158	251,417
0,00755354	251,49
0,00758784	251,551
0,00759654	251,612
0,00756994	251,688
0,00757862	251,756
0,00759065	251,828
0,00759998	251,891
0,00759488	251,959
0,00758098	252,026
0,00757675	252,09
0,00760428	252,158
0,00757027	252,229
0,00762174	252,288
0,00761445	252,352
0,0075686	252,423
0,0075911	252,492
0,00758121	252,548
0,00758745	252,62
0,00757766	252,69
0,00757714	252,757
0,00759687	252,824
0,00760127	252,89
0,00760142	252,958
0,0075984	253,024
0,0075994	253,089
0,00759675	253,154
0,00758284	253,222
0,0075802	253,287
0,00757243	253,351
0,00758944	253,42
0,00758839	253,489
0,00758251	253,559
0,00755983	253,614
0,0075844	253,686
0,00760728	253,753
0,00758996	253,823
0,00761261	253,892
0,0075733	253,946
0,00761133	254,021
0,0075969	254,088
0,007622	254,153
0,00758796	254,222
0,0075993	254,278
0,0075923	254,349
0,00760808	254,413
0,0076008	254,483
0,00759951	254,549
0,00757261	254,616
0,00757986	254,684
0,00759293	254,748
0,00759348	254,81
0,0075889	254,876
0,00758651	254,947
0,00759294	255,015
0,00756816	255,082
0,00759073	255,147
0,00757484	255,213
0,00762053	255,284
0,00759376	255,34
0,00758971	255,415
0,00761157	255,48
0,00760576	255,549
0,00760441	255,604
0,00761179	255,677
0,00762278	255,743
0,00761459	255,811
0,00756857	255,878
0,00759684	255,945
0,00759484	256,011
0,00758156	256,079
0,00758306	256,145
0,00759202	256,21
0,00758361	256,279
0,0076142	256,344
0,0076023	256,408
0,0076136	256,474
0,00760512	256,54
0,00757746	256,61
0,00763061	256,676
0,00755109	256,739
0,00762176	256,807
0,00758547	256,876
0,00763605	256,942
0,00761476	257,006
0,00759544	257,068
0,00761755	257,136
0,00762519	257,202
0,00756457	257,269
0,00760936	257,333
0,00757025	257,399
0,00758102	257,468
0,0075938	257,537
0,00758842	257,59
0,00758819	257,666
0,00760969	257,735
0,00757801	257,803
0,00761772	257,867
0,00757658	257,931
0,00760545	257,995
0,00760217	258,068
0,00758132	258,128
0,00759194	258,19
0,00760036	258,261
0,00761586	258,33
0,00761709	258,395
0,00760347	258,461
0,00761852	258,528
0,00756708	258,595
0,00761621	258,66
0,0075505	258,726
0,00761954	258,796
0,00758814	258,848
0,00756586	258,926
0,00758593	258,99
0,00761053	259,055
0,00758111	259,122
0,0076134	259,196
0,00758909	259,262
0,00759869	259,331
0,00760351	259,4
0,00762137	259,466
0,007589	259,522
0,00759284	259,591
0,00761209	259,664
0,00761501	259,732
0,00764512	259,83
0,00760857	259,891
0,00760479	259,953
0,00762397	260,03
0,00760746	260,099
0,00758473	260,166
0,00758691	260,219
0,00758421	260,296
0,00760313	260,37
0,00762869	260,435
0,00761649	260,504
0,00756798	260,564
0,00761324	260,63
0,0075796	260,701
0,00761396	260,771
0,00760518	260,837
0,00760094	260,895
0,00759365	260,959
0,00762459	261,035
0,00760782	261,088
0,00760812	261,165
0,0076046	261,217
0,00761555	261,29
0,00759674	261,366
0,00758884	261,434
0,00761316	261,487
0,007573	261,559
0,00761156	261,633
0,00759845	261,703
0,0076041	261,77
0,00761614	261,836
0,00758842	261,892
0,00759798	261,965
0,0076371	262,036
0,00758163	262,103
0,0076162	262,154
0,00761663	262,227
0,00759407	262,303
0,00759821	262,367
0,0075896	262,435
0,00759197	262,489
0,00761078	262,566
0,00757523	262,634
0,00759393	262,704
0,00758687	262,768
0,0075998	262,828
0,00760892	262,897
0,00759752	262,951
0,00762468	263,022
0,00758989	263,098
0,00760449	263,168
0,00761876	263,226
0,00758792	263,301
0,0076095	263,367
0,00761154	263,417
0,00761766	263,486
0,0076157	263,564
0,00756543	263,626
0,00761103	263,688
0,00758162	263,761
0,0075964	263,821
0,00757666	263,897
0,00759812	263,949
0,00760087	264,019
0,00762156	264,085
0,00761705	264,155
0,00758657	264,213
0,0075681	264,287
0,00760937	264,352
0,00760683	264,422
0,00762068	264,487
0,0075914	264,549
0,00762822	264,626
0,00760864	264,689
0,00761741	264,75
0,00760213	264,824
0,00758065	264,89
0,0076028	264,96
0,00757236	265,033
0,00757851	265,086
0,00758984	265,154
0,00761137	265,224
0,00759121	265,29
0,00761739	265,354
0,00761852	265,421
0,00757387	265,491
0,00763076	265,547
0,00759066	265,616
0,00762299	265,686
0,00757795	265,753
0,00759141	265,82
0,00758907	265,887
0,00759154	265,954
0,00758424	266,016
0,00757455	266,089
0,00760993	266,154
0,0076009	266,225
0,0075979	266,281
0,00758854	266,356
0,00758419	266,416
0,00758241	266,487
0,00760505	266,559
0,00762028	266,621
0,00757339	266,689
0,00758625	266,749
0,00757656	266,825
0,00759066	266,879
0,00759383	266,949
0,00759108	267,024
0,00760176	267,078
0,00764114	267,149
0,00761072	267,22
0,00760653	267,28
0,00761749	267,345
0,00758483	267,414
0,00761246	267,479
0,00757609	267,552
0,00760023	267,616
0,0075836	267,678
0,00761348	267,749
0,00759246	267,816
0,00759325	267,882
0,00758974	267,947
0,00755796	268,014
0,00759511	268,092
0,00759049	268,144
0,00759566	268,211
0,00761715	268,288
0,00760344	268,344
0,00756883	268,411
0,00759473	268,483
0,00758911	268,554
0,00757868	268,609
0,00758436	268,679
0,00759144	268,746
0,00758511	268,814
0,0075952	268,879
0,00757681	268,94
0,00758449	269
0,00756588	269,061
0,00758016	269,111
0,00762629	269,155
0,00756755	269,19
0,00758481	269,218
0,00755717	269,237
0,00756212	269,252
0,00760813	269,262
0,00758112	269,271
0,00757459	269,277
0,00758074	269,284
0,00759797	269,293
0,00756135	269,3
0,00761457	269,308
0,00758589	269,319
0,00756475	269,331
0,00761827	269,343
0,00755739	269,356
0,00756787	269,629